## Mayrhofer_dissolution_slow_seco
t - [s] | Diss - [ng/cm^2 s]
2000 | 0.002617801
2049.611 | 0.002617801
2099.222 | 0.003490401
2160.506 | 0.005235602
2218.872 | 0.007853403
2265.564 | 0.0104712
2306.42 | 0.01570681
2335.603 | 0.02356021
2361.868 | 0.03403141
2379.377 | 0.04450262
2388.132 | 0.05497382
2396.887 | 0.06631763
2399.805 | 0.07853403
2405.642 | 0.09075044
2408.56 | 0.104712
2414.397 | 0.1195462
2417.315 | 0.1335079
2420.233 | 0.1465969
2420.233 | 0.1588133
2423.152 | 0.1727749
2423.152 | 0.1902269
2428.988 | 0.2068063
2428.988 | 0.2233857
2428.988 | 0.2364747
2431.907 | 0.2565445
2434.825 | 0.2713787
2434.825 | 0.2931937
2437.743 | 0.3132635
2437.743 | 0.3333333
2440.661 | 0.3568935
2443.58 | 0.3848168
2443.58 | 0.4101222
2446.498 | 0.4275742
2446.498 | 0.45637
2449.416 | 0.4712042
2452.335 | 0.4834206
2452.335 | 0.4965096
2452.335 | 0.5061082
2458.171 | 0.5235602
2461.089 | 0.5139616
2464.008 | 0.5034904
2464.008 | 0.4921466
2466.926 | 0.478185
2466.926 | 0.4668412
2469.844 | 0.4572426
2469.844 | 0.4450262
2469.844 | 0.4336824
2472.763 | 0.421466
2475.681 | 0.4101222
2475.681 | 0.4005236
2472.763 | 0.3830716
2475.681 | 0.3708551
2475.681 | 0.3577661
2478.599 | 0.3385689
2478.599 | 0.3263525
2481.518 | 0.3080279
2481.518 | 0.2949389
2484.436 | 0.2853403
2484.436 | 0.2713787
2484.436 | 0.2574171
2484.436 | 0.2364747
2487.354 | 0.2242583
2487.354 | 0.2068063
2490.272 | 0.1945899
2490.272 | 0.1727749
2501.946 | 0.1570681
2501.946 | 0.1387435
2504.864 | 0.1247818
2510.7 | 0.113438
2522.374 | 0.1020942
2528.21 | 0.08638743
2539.883 | 0.07329843
2545.72 | 0.06457243
2554.475 | 0.05497382
2560.311 | 0.04624782
2569.066 | 0.03577661
2580.739 | 0.02617801
2595.331 | 0.01832461
2612.84 | 0.0122164
2647.86 | 0.006108202
2688.716 | 0.004363002
2729.572 | 0.002617801
2770.428 | 0.003490401
2811.284 | 0.002617801
2875.486 | 0.004363002
2843.385 | 0.003490401