## plot-data
j [Acm^-2] | E [V vs RHE]
6.092705e-08 | 1.372881
1.954966e-07 | 1.391525
6.033797e-07 | 1.410169
1.936065e-06 | 1.430508
5.97546e-06 | 1.449153
1.917346e-05 | 1.469492
5.917686e-05 | 1.481356
0.0001060026 | 1.494915
0.0001898808 | 1.501695
0.0003271658 | 1.522034
0.0006092705 | 1.542373
0.001134625 | 1.569492
0.001954966 | 1.59322
0.002566154 | 1.615254
0.003784941 | 1.635593
0.006033797 | 1.657627
0.008234018 | 1.677966
0.01214474 | 1.7
0.02012785 | 1.725424