## plot-data (1)
j [Acm^-2] | E [V vs RHE]
6.092705e-08 | 1.372881
1.954966e-07 | 1.391525
6.033797e-07 | 1.410169
1.936065e-06 | 1.430508
6.21225e-06 | 1.450026
1.917346e-05 | 1.468671
5.266462e-05 | 1.48562
0.0001898808 | 1.505959
0.0003676215 | 1.524603
0.0006334142 | 1.541552
0.0009342522 | 1.561891
0.001274927 | 1.577145
0.001739828 | 1.595789
0.002667843 | 1.619518
0.004090857 | 1.639857
0.006033797 | 1.656806
0.008234018 | 1.677145
0.01312633 | 1.702569
0.02012785 | 1.726298