## plot-data (2)
t - [s] | diss - [ng/cm^2 s]
492.1875 | 0.001644199
523.4375 | 0.001644199
552.0833 | 0.002951389
588.5417 | 0.005565768
619.7917 | 0.01079453
638.0208 | 0.01733047
653.6458 | 0.02517361
661.4583 | 0.03301675
669.2708 | 0.0395527
677.0833 | 0.04804943
679.6875 | 0.05654616
684.8958 | 0.06569649
690.1042 | 0.07223243
690.1042 | 0.08007557
695.3125 | 0.0885723
697.9167 | 0.09576185
700.5208 | 0.1029514
703.125 | 0.1114481
705.7292 | 0.1192913
708.3333 | 0.1271344
710.9375 | 0.1349775
713.5417 | 0.1428207
713.5417 | 0.1513174
716.1458 | 0.1591605
718.75 | 0.1670037
721.3542 | 0.1755004
723.9583 | 0.1839971
726.5625 | 0.1918403
731.7708 | 0.1990298
734.375 | 0.206873
734.375 | 0.2140625
739.5833 | 0.221252
747.3958 | 0.2290952
760.4167 | 0.22452
765.625 | 0.2147161
768.2292 | 0.2062194
773.4375 | 0.1983762
773.4375 | 0.1905331
778.6458 | 0.1820364
778.6458 | 0.1741932
781.25 | 0.1656965
783.8542 | 0.1585069
786.4583 | 0.1500102
789.0625 | 0.1415135
791.6667 | 0.1330167
794.2708 | 0.12452
796.875 | 0.1173305
799.4792 | 0.1107945
802.0833 | 0.103605
804.6875 | 0.09641544
804.6875 | 0.08791871
809.8958 | 0.08138276
812.5 | 0.07353962
815.1042 | 0.06569649
817.7083 | 0.05785335
820.3125 | 0.04935662
828.125 | 0.04085989
835.9375 | 0.03236315
841.1458 | 0.02452002
851.5625 | 0.01863766
869.7917 | 0.01079453
885.4167 | 0.005565768
908.8542 | 0.003604984
947.9167 | 0.003604984