## plot-data
t - [s] | diss - [ng/cm^2 s]
1955.729 | 0.004110185
1981.771 | 0.004784846
2002.604 | 0.005570249
2026.042 | 0.006891025
2039.0625 | 0.008524974
2052.083 | 0.01038728
2062.5 | 0.01285023
2070.3125 | 0.01638783
2078.125 | 0.02027359
2083.333 | 0.02470241
2093.75 | 0.03055966
2101.5625 | 0.03780574
2109.375 | 0.04748623
2114.583 | 0.05874581
2125 | 0.07157898
2132.8125 | 0.09128429
2140.625 | 0.1164144
2153.646 | 0.1440177
2158.854 | 0.1676573
2164.0625 | 0.1951772
2174.479 | 0.2237871
2182.292 | 0.2527204
2192.708 | 0.2810897
2213.542 | 0.2645101
2226.5625 | 0.230694
2234.375 | 0.1951772
2244.792 | 0.1626377
2250 | 0.1397058
2250 | 0.1218452
2252.604 | 0.09849163
2255.208 | 0.08590005
2260.417 | 0.07267518
2281.25 | 0.06534036
2296.875 | 0.06148637
2307.292 | 0.05528079
2312.5 | 0.04748623
2317.708 | 0.03956942
2322.917 | 0.03347746
2325.521 | 0.02625076
2328.125 | 0.02187429
2328.125 | 0.01822746
2333.333 | 0.01473387
2330.729 | 0.01190989
2335.9375 | 0.0097746
2333.333 | 0.008269738
2335.9375 | 0.006787083
2333.333 | 0.005655555
2335.9375 | 0.004571577
2348.958 | 0.004110185
2348.958 | 0.004110185
2361.979 | 0.003584722
2367.1875 | 0.003126436
2369.792 | 0.002726739
2380.208 | 0.002378141
2395.833 | 0.002042824