## Schalenbach_dissolution_vs_pote
E vs RHE [V] | diss [ng/cm^2 s]
1.212299 | 0.005217391
1.244465 | 0.006521739
1.273794 | 0.007826087
1.298392 | 0.01173913
1.330558 | 0.02086957
1.364617 | 0.03782609
1.392999 | 0.0573913
1.410974 | 0.07434783
1.429896 | 0.09782609
1.45071 | 0.1226087
1.462062 | 0.1434783
1.483822 | 0.1734783
1.496121 | 0.2008696
1.512204 | 0.2321739
1.528288 | 0.2634783
1.544371 | 0.2973913
1.564238 | 0.3365217
1.57843 | 0.3691304
1.588836 | 0.3965217
1.599243 | 0.4226087
1.605866 | 0.446087
1.613434 | 0.4721739
1.628571 | 0.4982609
1.641816 | 0.5282609
1.653169 | 0.5543478
1.663576 | 0.5765217
1.673983 | 0.6013043
1.686282 | 0.6273913
1.701419 | 0.6508696
1.71088 | 0.6769565