## Schalenbach_polarisation_curve_
E vs RHE [V] | j [mA/cm^2]
1.30123 | 0.02977667
1.400568 | 0.02977667
1.474361 | 0.02977667
1.501798 | 0.05210918
1.525449 | 0.1042184
1.543425 | 0.1935484
1.558562 | 0.2977667
1.573699 | 0.4094293
1.582214 | 0.5359801
1.594513 | 0.6699752
1.603974 | 0.8188586
1.612488 | 0.9528536
1.621949 | 1.101737
1.630464 | 1.287841
1.638032 | 1.444169
1.646547 | 1.630273
1.654115 | 1.808933
1.663576 | 2.047146
1.670199 | 2.255583
1.679659 | 2.508685
1.685336 | 2.687345
1.68912 | 2.851117
1.692904 | 3
1.700473 | 3.17866
1.705203 | 3.349876
1.709934 | 3.521092
1.714664 | 3.699752
1.719395 | 3.841191