## Mayrhofer_dissolution
x (t [s]) | y (diss [ng/cm^2 *s])
1572.248 | 0.029296875
1586.009 | 0.0322265625
1606.651 | 0.052734375
1625.573 | 0.1201171875
1637.615 | 0.3193359375
1651.376 | 0.5009765625
1672.018 | 0.3251953125
1678.899 | 0.2548828125
1684.06 | 0.1845703125
1694.381 | 0.1171875