## Scohy_activated_Ir_LSV
x (E vs RHE [V]) | y (j [mA/cm^2])
1.410262 | 0.01436782
1.424891 | 0.00862069
1.436245 | 0.00862069
1.45 | 0.01436782
1.462882 | 0.02586207
1.474891 | 0.03735632
1.487118 | 0.06609195
1.5 | 0.1235632
1.514192 | 0.2155172
1.525764 | 0.3247126
1.531441 | 0.3908046
1.536245 | 0.4568966
1.542576 | 0.5344828
1.55 | 0.6350575
1.558297 | 0.7873563
1.563974 | 0.8850575
1.569869 | 0.9856322
1.574891 | 1.086207
1.581878 | 1.212644
1.587991 | 1.356322
1.594105 | 1.479885
1.6 | 1.617816