## Mayrhofer_polarisation_cycle_20
E - [V vs RHE] | i - [mA/cm^2]
1.3046875 | 0.08245877
1.325 | 0.08245877
1.35 | 0.08245877
1.375 | 0.08245877
1.400521 | 0.08995502
1.428646 | 0.08995502
1.450521 | 0.09745127
1.470833 | 0.1424288
1.481771 | 0.2173913
1.491146 | 0.3373313
1.498958 | 0.4647676
1.503646 | 0.5847076
1.508333 | 0.7046477
1.5125 | 0.8470765
1.515625 | 0.982009
1.51875 | 1.124438
1.521875 | 1.266867
1.525 | 1.431784
1.527604 | 1.61919
1.530729 | 1.7991
1.533854 | 1.971514
1.5359375 | 2.151424
1.538021 | 2.331334
1.540104 | 2.488756
1.5421875 | 2.668666
1.544792 | 2.856072
1.545833 | 3.013493
1.547396 | 3.215892
1.549479 | 3.373313
1.551042 | 3.530735
1.553125 | 3.725637
1.554167 | 3.898051
1.55625 | 4.055472
1.557292 | 4.235382
1.558333 | 4.407796
1.559896 | 4.572714
1.561458 | 4.722639
1.561979 | 4.850075
1.563021 | 4.985007