## plot-data
x (j [A/cm^2]) | y (E [V vs RHE])
1.036633e-09 | 1.315263
3.278121e-09 | 1.337368
1e-08 | 1.357895
3.162278e-08 | 1.378421
9.646616e-08 | 1.398947
3.162278e-07 | 1.419474
1e-06 | 1.436842
3.050528e-06 | 1.455789
9.30572e-06 | 1.477895
2.942727e-05 | 1.496842
8.976871e-05 | 1.518947
0.0002942727 | 1.548947
0.000930572 | 1.59
0.002838736 | 1.648421
0.00930572 | 1.711579