## Schalenbach_peak_1_high_res
t - [s] | diss [ng/cm^2 s]
486.9792 | 0.0005570249
505.2083 | 0.000790114
518.2292 | 0.001070787
531.25 | 0.001407715
544.2708 | 0.001822746
557.2917 | 0.00243298
567.7083 | 0.00319853
585.9375 | 0.004401132
596.3542 | 0.005964548
611.9792 | 0.008332822
625 | 0.01129289
638.0208 | 0.01626377
648.4375 | 0.02237871
658.8542 | 0.02987085
669.2708 | 0.04110185
679.6875 | 0.05486229
690.1042 | 0.06996559
700.5208 | 0.09481951
705.7292 | 0.1209228
716.1458 | 0.1495951
726.5625 | 0.1822746
736.9792 | 0.2089931
750 | 0.2254942
768.2292 | 0.2058407
776.0417 | 0.1822746
783.8542 | 0.1589718
791.6667 | 0.1344971
796.875 | 0.1155331
804.6875 | 0.09481951
812.5 | 0.07548972
817.7083 | 0.06195541
822.9167 | 0.04858125
828.125 | 0.03751953
841.1458 | 0.02897652
846.3542 | 0.0230694
854.1667 | 0.01728318
864.5833 | 0.01256059
875 | 0.009700602
877.6042 | 0.007606557
888.0208 | 0.005785971
888.0208 | 0.004676996
895.8333 | 0.003897257
914.0625 | 0.00319853
924.4792 | 0.00258548
932.2917 | 0.002220929
953.125 | 0.001879003