## plot-data (3)
E - [V vs RHE] | j - [mAcm^-2]
1.2 | 0.01116071
1.300418 | 0.01116071
1.400837 | 0.02232143
1.498745 | 0.03348214
1.599163 | 0.390625
1.626778 | 0.8482143
1.649372 | 1.517857
1.661925 | 2.020089
1.676987 | 2.745536
1.687029 | 3.28125
1.699582 | 4.185268
1.712134 | 4.988839