## Schalenbach_dissolution_linear_
t - [s] | diss [ng/cm^2 * s]
517.5553 | 0.002614379
572.1717 | 0.004575163
618.9857 | 0.01111111
650.1951 | 0.02222222
665.7997 | 0.03333333
673.6021 | 0.04379085
681.4044 | 0.05490196
686.606 | 0.06470588
691.8075 | 0.07712418
697.0091 | 0.0869281
699.6099 | 0.09738562
704.8114 | 0.1058824
707.4122 | 0.1163399
712.6138 | 0.127451
712.6138 | 0.1366013
717.8153 | 0.1457516
720.4161 | 0.1562092
723.0169 | 0.1686275
725.6177 | 0.1810458
730.8192 | 0.1947712
733.42 | 0.2065359
738.6216 | 0.2169935
751.6255 | 0.2300654
769.8309 | 0.2202614
769.8309 | 0.2104575
780.2341 | 0.1993464
777.6333 | 0.1882353
782.8349 | 0.1797386
782.8349 | 0.1686275
788.0364 | 0.1568627
790.6372 | 0.1457516
793.238 | 0.1366013
798.4395 | 0.127451
798.4395 | 0.1176471
803.6411 | 0.1065359
803.6411 | 0.09738562
808.8427 | 0.0875817
811.4434 | 0.07777778
816.645 | 0.06797386
816.645 | 0.05686275
824.4473 | 0.04575163
829.6489 | 0.03529412
840.052 | 0.02679739
853.0559 | 0.01830065
873.8622 | 0.01045752
899.87 | 0.005228758
933.6801 | 0.003267974