## Schalenbach_semilog_dissolution
t - [s] | diss [ng/cm^2 s]
1955.729167 | 0.002012011
1994.791667 | 0.00230694
2028.645833 | 0.002706096
2046.875 | 0.003174316
2062.5 | 0.00369536
2072.916667 | 0.004269363
2083.333333 | 0.005046268
2098.958333 | 0.005874581
2109.375 | 0.006943591
2125 | 0.008396386
2135.416667 | 0.009849163
2151.041667 | 0.011909886
2166.666667 | 0.013864819
2182.291667 | 0.015897181
2200.520833 | 0.017152342
2223.958333 | 0.016018449
2236.979167 | 0.014292741
2242.1875 | 0.01285023
2247.395833 | 0.011292895
2252.604167 | 0.01
2260.416667 | 0.008460436
2296.875 | 0.00790114
2312.5 | 0.006943591
2322.916667 | 0.006010047
2328.125 | 0.005202015
2328.125 | 0.004434704
2330.729167 | 0.003809413
2333.333333 | 0.003247515
2333.333333 | 0.002768498
2333.333333 | 0.00245154
2341.145833 | 0.002012011